## eSankey
Year: | 2050 |  |  | Al Flows in Passenger cars - 2050
Time | Alloy | F_1_2_ta | F_2_3_ta | F_3_0_ta | F_3_4_ta | F_3_6_ta | F_4_5_ta | F_4_6_ta | F_5_0_ta | F_5_1_ta | F_6_0_ta | F_6_1_ta | F_0_1_ta | scrap_surplus_ta | S_2_ta | dS_2_ta
2050 | Wrought | 24.15 | 19.76 | 0.5 | 7.93 | 11.33 | 5.55 | 2.38 | 0.28 | 5.27 | 0.69 | 0 | 18.87 | 0 | 242.4 | 4.38
2050 | Primary castings | 5.43 | 4.91 | 0.13 | 2.39 | 2.38 | 1.68 | 0.72 | 0.08 | 1.59 | 0.16 | 0 | 3.84 | 0 | 57.73 | 0.52
2050 | Secondary castings | 12.67 | 11.46 | 0.31 | 5.59 | 5.56 | 3.91 | 1.68 | 0.2 | 3.72 | 0.36 | 8.95 | 0 | 13.89 | 134.7 | 1.21